## Sheet1
| Depth, m |  | Physical properties |  |  |  | Atterberg Limits |  |  |  | Engineering Properties
% passing
Sample No. | From | To | Wn % | y t/cu.m. | #4 % | #200 % | LL % | PL % | PI % | Soil Class | Su t/sq.m. | Su from Ncor | N
ST-01 | 1.5 | 2 | 72.5 |  |  |  | 82.3 | 27.5 | 54.8 |  | 1.02
ST-02 | 3 | 3.5 | 67.98
ST-03 | 4.5 | 5 | 66.32 | 1.63 |  |  | 65.89 | 25.32 | 40.57 | CH | 1.26
ST-04 | 6 | 6.5 | 64.59
ST-05 | 7.5 | 8 | 75.69
ST-06 | 9 | 9.5 | 50.98
ST-07 | 10.5 | 12 | 59.45 | 1.59 |  |  | 70.23 | 19.23 | 51 | CH | 1.54
ST-08 | 12 | 12.5 | 65.47
ST-09 | 13.5 | 14 | 60.56 | 1.68 |  |  | 76.25 | 25.61 | 50.64 | CH | 0.86
SS-10 | 15 | 15.45 | 35 | 1.91 | [8 empty] | 35
SS-11 | 16.5 | 16.95 | 46.22 | 1.93 | [8 empty] | 38
SS-12 | 18 | 18.45 | 35.26 | 1.94 | [8 empty] | 45
SS-13 | 19.5 | 19.95 | 28.36 | 1.69 |  |  | 52.31 | 12.56 | 39.75 | CH |  |  | 57
SS-14 | 21 | 21.45 | 25.78 | 1.85 |  |  | 37 | 16.78 | 20.22 | CL |  |  | 60
SS-15 | 22.5 | 22.95 | 24.36 | 2.03 | [5 empty] | CH |  |  | 75
SS-16 | 24 | 24.45 | 15.47 |  |  |  | 42.2 | 15.2 | 27 | CL |  |  | 60
SS-17 | 25.5 | 25.95 | 16.99 |  | 100 | 24.32 |  |  |  | SM |  |  | 70
SS-18 | 27 | 27.45 | 16.23 | [9 empty] | 75
SS-19 | 28.5 | 28.95 | 20.45 | [9 empty] | 66
SS-20 | 30 | 30.45 | 21.95 |  | 99.84 | 7.35 |  |  |  | SP-SM |  |  | 50
SS-21 | 31.5 | 31.95 | 20.61 | [9 empty] | 82
SS-22 | 33 | 33.45 | 15.29 | [9 empty] | 82
SS-23 | 34.5 | 34.95 | 20.51 | [9 empty] | 90
SS-24 | 36 | 36.45 | 19.54 |  | 99.45 | 10.24 |  |  |  | SW-SM |  |  | 90