## Sheet1
| Depth, m |  | Physical properties |  |  |  | Atterberg Limits |  |  |  | Engineering Properties
% passing
SampleNo | From | To | Wn % | y (t/cu.m.) | #4 (%) | #200 (%) | LL (%) | PL (%) | PI (%) | Soil Class | Su (t/sq.m.) | Su from Ncor | N
ST-01 | 1.5 | 2 | 14.27 | 1.66 |  |  | 51.6 | 38.4 | 13.2 | SC
ST-02 | 3 | 3.5 | 97.88 | 1.28 |  |  | 52 | 38.11 | 13.89 | OH-MH
ST-03 | 4.5 | 5
ST-04 | 6 | 6.5
ST-05 | 7.5 | 8
ST-06 | 9 | 9.5 | 85.42 | 1.27 |  |  | 54 | 34.21 | 19.79 | OH-MH
ST-07 | 10.5 | 11
ST-08 | 12 | 12.5 | 102.13 | 1.48 |  |  | 57.25 | 38.75 | 18.5 | OH-MH | 0.07 | 0.035
ST-09 | 13.5 | 14
ST-10 | 15 | 15.5 | 26.11 | 1.98 |  |  | 61 | 32.67 | 28.33 | OH-MH | 1.32 | 0.66
ST-11 | 16.5 | 16.95 | 27.12 | 2 |  |  | 62.5 | 30.73 | 31.77 | CH
SS-12 | 18 | 18.45 | 36.54 | 1.95 |  |  | 63 | 29.57 | 33.43 | CH | 3.76 | 1.88 | 24
SS-13 | 19.5 | 19.95 | 35.49 | 2 |  |  | 62.5 | 31.08 | 31.42 | CH |  |  | 57
SS-14 | 21 | 21.45 | 33.58 | 1.97 |  |  | 62 | 30.3 | 31.7 | CH |  |  | 46
SS-15 | 22.5 | 22.95 | 24.46 | 2.01 |  |  | 30.7 | 19.27 | 11.43 | CL | 2.97 | 1.485 | 40
SS-16 | 24 | 24.45 | 10.77 | 1.95 | 100 | 21.91 | 62 | 27.2 | 34.8 | SC |  |  | 46
SS-17 | 25.5 | 25.95 | 17.4 | 1.98 | 100 | 16.13 | - | NP | - | SM |  |  | 50
SS-18 | 27 | 27.45 | 14.72 | 1.98 | 100 | 16.66 | - | NP | - | SM |  |  | 60
SS-19 | 28.5 | 28.95 | 18.32 | 2 | 100 | 15.13 | - | NP | - | SM |  |  | 59
SS-20 | 30 | 30.45 | 17.91 | 2.08 | 100 | 12.52 | - | NP | - | SM |  |  | 60