## Sheet1
| Depth, m |  | Physical properties |  |  |  | Atterberg Limits |  |  |  | Engineering Properties
% passing
SampleNo | From | To | Wn % | y (t/cu.m.) | #4 (%) | #200 (%) | LL (%) | PL (%) | PI (%) | Soil Class | Su (t/sq.m.) | Su from Ncor | N
ST-01 | 1.5 | 2 | 33.74 | 1.73 |  |  | 59.25 | 21.19 | 38.06 | CH | 0.38 | 0.19
ST-02 | 3 | 3.5 | 30.82 | 0.174 |  |  | 60.15 | 23.02 | 37.13 | CH | 0.46 | 0.23
ST-03 | 4.5 | 5
ST-04 | 6 | 6.5 | 102.76 | 1.35 |  |  | 59.7 | 27.4 | 32.3 | CH
ST-05 | 7.5 | 8
ST-06 | 9 | 9.5 | 87.01 | 1.39 |  |  | 55.07 | 31.18 | 23.89 | OH-MH | 0.3 | 0.15
ST-07 | 10.5 | 11
ST-08 | 12 | 12.5 | 72.3 | 1.39 |  |  | 54.52 | 30.43 | 24.09 | OH-MH | 0.11 | 0.055
ST-09 | 13.5 | 14
ST-10 | 15 | 15.5 | 19.71 | 1.87 |  |  | 50.25 | 32.16 | 18.09 | OH-MH | 1.55 | 0.775
ST-11 | 16.5 | 16.95 | 38.24 | 1.9 |  |  | 63.25 | 37.26 | 25.99 | OH-MH | 1.83 | 0.915 | 14
ST-12 | 18 | 18.45 | 27.37 | 1.74 |  |  | 64.28 | 35.98 | 28.3 | OH-MH |  |  | 42
ST-13 | 19.5 | 19.95 | 34.61 | 1.8 |  |  | 64.02 | 34.09 | 29.91 | OH-MH |  |  | 15
ST-14 | 21 | 21.45 | 26.76 | 2.07 |  |  | 46.05 | 26.63 | 19.42 | CL | 2.14 | 1.07 | 13
SS-15 | 22.5 | 22.95 | 24.4 | 2.07 | 100 | 37.75 | 45.5 | 22.59 | 22.59 | CL | 2.53 | 1.265 | 30
SS-16 | 24 | 24.45 | 20.45 | 1.9 | 100 | 39.16 | - | NP | - | SM |  |  | 70
SS-17 | 25.5 | 25.95 | 20.94 | 1.89 | 100 | 14.96 | - | NP | - | SM |  |  | 74
SS-18 | 27 | 27.45 | 22.17 | 1.88 | 100 | 24.69 | - | NP | - | SM |  |  | 55
SS-19 | 28.5 | 28.95 | 19.69 | 1.95 | 100 | 7.36 | - | NP | - | SM |  |  | 58
SS-20 | 30 | 30.45 | 18.73 | 1.95 |  |  | - | NP | - | SW-SM |  |  | 62