## Sheet1
| Depth, m |  | Physical properties |  |  |  | Atterberg Limits |  |  |  | Engineering Properties
% passing
SampleNo | From | To | Wn % | y (t/cu.m.) | #4 (%) | #200 (%) | LL (%) | PL (%) | PI (%) | Soil Class | Su (t/sq.m.) | Su from Ncor | N
ST-01 | 1.5 | 2 | 42.33 | 1.66 |  |  | 36.65 | 18.3 | 18.35 | CL | 0.14 | 0.07
ST-02 | 3 | 3.5 | 39.68 | 1.83 |  |  | 45.1 | 27.42 | 17.68 | OL-ML | 0.32 | 0.16
ST-03 | 4.5 | 5
ST-04 | 6 | 6.5 | 109.25 | 1.43 |  |  | 35.1 | 22.7 | 12.4 | CL | 0.06 | 0.03
ST-05 | 7.5 | 8
ST-06 | 9 | 9.5 | 83.28 | 1.43 |  |  | 58.9 | 30.22 | 28.68 | CH | 0.21 | 0.105
ST-07 | 10.5 | 11
ST-08 | 12 | 12.5 | 80.69 | 1.45 |  |  | 50.9 | 25.78 | 25.12 | CH | 0.1 | 0.05
ST-09 | 13.5 | 14
ST-10 | 15 | 15.5 | 106.72 | 1.39 |  |  | 46.55 | 25.08 | 21.47 | CL | 0.15 | 0.075
ST-11 | 16.5 | 16.95
SS-12 | 18 | 18.45 | 32.26 | 1.83 |  |  | 59.2 | 26.05 | 33.15 | CH | 1.33 | 0.665
SS-13 | 19.5 | 19.95 | 45.9 | 1.7 |  |  | 25.5 | 19.52 | 5.98 | CL-ML | 1.77 | 0.885 | 32
SS-14 | 21 | 21.45 | 39.43 | 1.8 |  |  | 25.7 | 20.63 | 5.07 | CL-ML |  |  | 17
SS-15 | 22.5 | 22.95 | 35.48 | 1.82 | 100 | 53.4 | 53.4 | 24.99 | 28.41 | CH |  |  | 10
SS-16 | 24 | 24.45 | 28.63 | 2.02 |  |  | 34.6 | 25.56 | 9.04 | OL-ML | 2.2 | 1.1 | 22
SS-17 | 25.5 | 25.95 | 12.58 | 2.05 | 100 | 17.45 | - | NP | - | SM |  |  | 61
SS-18 | 27 | 27.45 | 13.25 | 2.2 | 100 | 17.74 | - | NP | - | SM |  |  | 105
SS-19 | 28.5 | 28.95 | 15.04 | 2.15 | 100 | 11.75 | - | NP | - | SW-SM |  |  | 81
SS-20 | 30 | 30.45 | 13.09 | 2.02 | 100 | 17.72 | - | NP | - | SM |  |  | 56