## Sheet1
| Depth, m |  | Physical properties |  |  |  | Atterberg Limits |  |  |  | Engineering Properties
% passing
SampleNo | From | To | Wn % | y (t/cu.m.) | #4 (%) | #200 (%) | LL (%) | PL (%) | PI (%) | Soil Class | Su (t/sq.m.) | Su from Ncor | N
ST-01 | 1.5 | 2 | - | [12 empty] | 1.75
ST-02 | 3 | 3.5 | 45.28 | [12 empty] | 3.25
ST-03 | 4.5 | 5 | 55.15 | 1.64 |  |  | 60.8 | 25.16 | 35.64 | CH | [5 empty] | 4.75
ST-04 | 6 | 6.5 | 61.94 |  |  |  | 77.45 | 24.96 | 52.49 | CH | 1.13 |  |  |  |  | 6.25 | 11.3
ST-05 | 7.5 | 8 | 82.56 | [12 empty] | 7.75
ST-06 | 9 | 9.5 | 82.57 | 1.65 |  |  | 95.4 | 33.01 | 62.39 | CH | 1.21 |  |  |  |  | 9.25 | 12.1
ST-07 | 10.5 | 11 | 67.18 | [12 empty] | 10.75 |  | 3.675
ST-08 | 12 | 12.5 | 64.75 | [12 empty] | 12.25 |  | #VALUE!
ST-09 | 13.5 | 14 | 23.3 | 2 |  |  | 57.5 | 23.26 | 34.24 | CH | 7.5 |  |  |  | 1.59 | 13.75 | 75 | #VALUE!
SS-10 | 15 | 15.5 | 26.72 |  |  |  | 42.5 | 18.23 | 24.27 | CL |  | 16.23125 | 38 | 26.5 |  | 15.25 |  | 16.23125 | 26.5
SS-11 | 16.5 | 16.95 | 34.31 | 1.9 | [7 empty] | 13.78125 | 30 | 22.5 |  | 16.725 |  | 13.78125 | 22.5
SS-12 | 18 | 18.45 | 38.22 | 1.93 | [7 empty] | 16.5375 | 39 | 27 |  | 18.225 |  | 16.5375 | 27
SS-13 | 19.5 | 19.95 | 28.07 | 1.95 | [7 empty] | 21.4375 | 55 | 35 |  | 19.725 |  | 21.4375 | 35
SS-14 | 21 | 21.45 | 28.77 |  | 100 | 91.69 | 38 | 17.34 | 20.66 | CL |  | 22.96875 | 60 | 37.5 |  | 21.225 |  | 22.96875 | 37.5
SS-15 | 22.5 | 22.95 | 19.53 |  | 100 | 28.61 | 31.2 | 16.45 | 14.75 | SC |  |  | 31 | 23 |  | 22.725 |  | 14.0875 | 23
SS-16 | 24 | 24.45 | - | [9 empty] | 60 | 37.5 |  | 24.225 |  | 22.96875 | 37.5
SS-17 | 25.5 | 25.95 | 19.46 | [9 empty] | 60 | 37.5 |  | 25.725 |  | 22.96875 | 37.5
SS-18 | 27 | 27.45 | 27.27 | 1.98 |  |  | 57 | 18.45 | 38.55 | CH |  | 22.96875 | 60 | 37.5 | 1.98 | 27.225 |  | 22.96875 | 37.5
SS-19 | 28.5 | 28.95 | 31.4 | 2 | [7 empty] | 23.275 | 61 | 38 |  | 28.725 |  | 23.275 | 38
SS-20 | 30 | 30.45 | 24.89 | 2.03 | [7 empty] | 24.80625 | 66 | 40.5 |  | 30.225 |  | 24.80625 | 40.5
SS-21 | 31.5 | 31.95 | 26.28 |  |  |  | 57 | 20.97 | 36.03 | CH |  | 21.74375 | 56 | 35.5 |  | 31.725 |  | 21.74375 | 35.5
SS-22 | 33 | 33.45 | 28.45 | 2.03 | [7 empty] | 19.6 | 49 | 32 |  | 33.225 |  | 19.6 | 32
SS-23 | 34.5 | 34.95 | 22.85 | [8 empty] | 21.74375 | 56 | 35.5 |  | 34.725 |  | 21.74375 | 35.5
SS-24 | 36 | 36.45 | 20.51 | 2 |  |  | 54.4 | 19.67 | 34.73 | CH |  | 30.625 | 85 | 50 |  | 36.225 |  | 30.625 | 50
SS-25 | 37.5 | 37.95 | 23.42 | 2.03 | [7 empty] | 28.48125 | 78 | 46.5 |  | 37.725 |  | 28.48125 | 46.5
SS-26 | 39 | 39.45 | 29.6 | 2.01 | [7 empty] | 26.64375 | 72 | 43.5 |  | 39.225 |  | 26.64375 | 43.5
SS-27 | 40.5 | 40.95 | 24.78 | 2.04 | [7 empty] | 28.7875 | 79 | 47 |  | 40.725 |  | 28.7875 | 47
SS-28 | 42 | 42.45 | 26.52 | [8 empty] | 29.09375 | 80 | 47.5 |  | 42.225 |  | 29.09375 | 47.5
SS-29 | 43.5 | 43.95 | 27.61 |  |  |  | 45 | 18.59 | 26.41 | CL |  | 23.8875 | 63 | 39 |  | 43.725 |  | 23.8875 | 39
SS-30 | 45 | 45.45 | 54.14 | [9 empty] | 67 | 41 |  | 45.225 |  | 25.1125 | 41
SS-31 | 46.5 | 46.95 | 22.14 |  | 100 | 67.29 |  |  |  | SM |  |  | 110 | 63 |  | 46.725 |  | 38.28125 | 62.5
SS-32 | 48 | 48.45 | 20.91 | [9 empty] | 152 | 83.5 |  | 48.225 |  | 51.14375 | 83.5
SS-33 | 49.5 | 49.95 | 20.08 |  | 100 | 8.31 |  |  |  | SP-SM |  |  | 155 | 85 |  | 49.725 |  | 52.0625 | 85
SS-34 | 51 | 51.45 | 20 | [9 empty] | 157 | 86 |  | 51.225 |  | 52.675 | 86
SS-35 | 52.5 | 52.95 | 21.04 | 2.07 | 100 | 94.83 | 48.4 | 18.91 | 29.49 | CL |  | 30.625 | 85 | 50 |  | 52.725 |  | 30.625 | 50
SS-36 | 54 | 54.45 | 20.71 | [8 empty] | 25.41875 | 68 | 41.5 |  | 54.225 |  | 25.41875 | 41.5
SS-37 | 55.5 | 55.95 | 22.21 | [8 empty] | 28.48125 | 78 | 46.5 |  | 55.725 |  | 28.48125 | 46.5
SS-38 | 57 | 57.45 | 19.8 | [8 empty] | 26.95 | 73 | 44 |  | 57.225 |  | 26.95 | 44
SS-39 | 58.5 | 58.95 | 24.99 | [8 empty] | 28.7875 | 79 | 47 |  | 58.725 |  | 28.7875 | 47
SS-40 | 60 | 60.45 | 27.22 | 2.06 | 100 | 93.1 | 28.5 | 16.82 | 11.68 | CL |  | 30.0125 | 83 | 49 |  | 60.225 |  | 30.0125 | 49