## Sheet1
| Depth, m |  | Physical properties |  |  |  | Atterberg Limits |  |  |  | Engineering Properties
% passing
SampleNo | From | To | Wn % | y (t/cu.m.) | #4 (%) | #200 (%) | LL (%) | PL (%) | PI (%) | Soil Class | qu (ksc.) | Su(ksc.) | N
ST-01 | 1.5 | 2 | 52.28 | 1.7 |  |  | 36.6 | 16.1 | 20.5 | CL | 0.19 | 0.095
ST-02 | 3 | 3.5 | 45.59 | 1.8 |  |  | 48 | 24.46 | 23.74 | CL | 0.26 | 0.13
ST-03 | 4.5 | 5
ST-04 | 6 | 6.5 | 117.07 | 1.42 |  |  | 45.1 | 27.42 | 17.68 | OL-ML | 0.16 | 0.08
ST-05 | 7.5 | 8
ST-06 | 9 | 9.5 | 95.24 | 1.46 |  |  | 35.4 | 32.3 | 3.1 | OL-ML | 0.24 | 0.12
ST-07 | 10.5 | 11
ST-08 | 12 | 12.5 | 112.87 | 1.42 |  |  | 46 | 31.6 | 14.4 | OL-ML | -
ST-09 | 13.5 | 14
ST-10 | 15 | 15.5 | 52.22 | 1.69 |  |  | 45.8 | 23.09 | 25.41 | CL | 0.57 | 0.285
ST-11 | 16.5 | 16.95
SS-12 | 18 | 18.45 | 38.81 | 1.84 |  |  | 54.4 | 28.98 | 25.42 | CH | 1.49 | 0.745
SS-13 | 19.5 | 19.95 | 43.6 | 2.15 |  |  | 54 | 26.32 | 27.68 | CH |  |  | 80
SS-14 | 21 | 21.45 | 35.8 | 1.83 |  |  | 54.45 | 24.44 | 30.01 | CH |  |  | 15
SS-15 | 22.5 | 22.95 | 37.94 | 1.82 |  |  | 44.9 | 22.2 | 22.7 | CL |  |  | 12
SS-16 | 24 | 24.45 | 23.45 | 2.04 |  |  | 45.5 | 22.29 | 23.21 | CL | 1.54 | 0.77 | 19
SS-17 | 25.5 | 25.95 | 13.01 | 2.05 | 100 | 16.22 | - | NP | *- | SM | - |  | 60
SS-18 | 27 | 27.45 | 15.34 | 2.16 | 100 | 12.97 | - | NP | - | SM | - |  | 95
SS-19 | 28.5 | 28.95 | 17.81 | 2.15 | 100 | 19.9 | - | NP | - | SM | - |  | 76
SS-20 | 30 | 30.45 | 18.15 | 2.13 | 100 | 22.64 | - | NP | - | SM | - |  | 61