## Sheet1
| Depth, m |  | Physical properties |  |  |  | Atterberg Limits |  |  |  | Engineering Properties
% passing
SampleNo | From | To | Wn % | y (t/cu.m.) | #4 (%) | #200 (%) | LL (%) | PL (%) | PI (%) | Soil Class | Su (t/sq.m.) | Su from Ncor | N
ST1 | 1.5 | 2 | 20.16 | 1.99
ST2 | 3 | 3.5 | 36.21 | 1.85 | [6 empty] | 0.115
ST3 | 4.5 | 5 | [8 empty] | 0
ST4 | 6 | 6.5 | 50.38 | 1.75 | [6 empty] | 0.105
ST5 | 7.5 | 8 | [8 empty] | 0
ST6 | 9 | 9.5 | 41.17 | 1.69 | [6 empty] | 0.235
ST7 | 10.5 | 11 | [8 empty] | 0
ST8 | 12 | 12.5 | 37.82 | 1.77 | [6 empty] | 0.215
ST9 | 13.5 | 13.95 | [8 empty] | 0
ST10 | 15 | 15.45 | 40.26 | 1.79 | [6 empty] | 0
SS11 | 16.5 | 16.95 | 39.75 | 1.78 | [6 empty] | 0.225 |  | 19
SS12 | 18 | 18.45 | 19.81 | 1.8 | [6 empty] | 0 |  | 28
SS13 | 19.5 | 19.95 | 20.65 | 1.89 | [6 empty] | 0.605 |  | 23
SS14 | 21 | 21.45 | 16.41 | 2.05 | [6 empty] | 1.52 |  | 30
SS15 | 22.5 | 22.95 | 18.62 | 1.98 | [8 empty] | 38
SS16 | 24 | 24.45 | 17.65 | 1.89 | [8 empty] | 39
SS17 | 25.5 | 25.95 | 15.81 | 1.89 | [8 empty] | 41
SS18 | 27 | 27.45 | 16.79 | 1.95 | [8 empty] | 50
SS19 | 28.5 | 28.95 | 18.51 | 2 | [8 empty] | 55
SS20 | 30 | 30.45 | 16.52 | 2.09 | [8 empty] | 67