## Sheet1
| Depth, m |  | Physical properties |  |  |  | Atterberg Limits |  |  |  | Engineering Properties
% passing
SampleNo | From | To | Wn % | y (t/cu.m.) | #4 (%) | #200 (%) | LL (%) | PL (%) | PI (%) | Soil Class | Su (t/sq.m.) | Su from Ncor | N
ST1 | 1.5 | 2 | 24.44 | 1.37
ST2 | 3 | 3.5
ST3 | 4.5 | 5
ST4 | 6 | 6.5
ST5 | 7.5 | 8
ST6 | 9 | 9.5 | 49.88 | 1.7 | [6 empty] | 0.21
ST7 | 10.5 | 11
ST8 | 12 | 12.5 | 36.95 | 1.82 | [6 empty] | 0.205
ST9 | 13.5 | 13.95
ST10 | 15 | 15.45 | 36.41 | 1.79 | [6 empty] | 0.17
SS11 | 16.5 | 16.95 | 27.96 | 1.58 | [8 empty] | 20
SS12 | 18 | 18.45 | 25.44 | 1.75 | [8 empty] | 28
SS13 | 19.5 | 19.95 | 17.96 | 2.01 | [8 empty] | 22
SS14 | 21 | 21.45 | 17.39 | 1.99 | [6 empty] | 0.53 |  | 24
SS15 | 22.5 | 22.95 | 16.01 | 2.07 | [6 empty] | 1.42 |  | 28
SS16 | 24 | 24.45 | 15.96 | 1.78 | [8 empty] | 29
SS17 | 25.5 | 25.95 | 15.72 | 1.93 | [8 empty] | 45
SS18 | 27 | 27.45 | 16.19 | 1.91 | [8 empty] | 57
SS19 | 28.5 | 28.95 | 19.96 | 1.87 | [8 empty] | 71
SS20 | 30 | 30.45 | 16.95 | 2.07 | [8 empty] | 90