## Sheet1
| Depth, m |  | Physical properties |  |  |  | Atterberg Limits |  |  |  | Engineering Properties
% passing
SampleNo | From | To | Wn % | y (t/cu.m.) | #4 (%) | #200 (%) | LL (%) | PL (%) | PI (%) | Soil Class | Su (t/sq.m.) | Su from Ncor | N
SS1 | 1 | 1.45 | 20.8 | 2.04 | [6 empty] | 13.45 |  | 21
SS2 | 1.5 | 1.95 | 22.5 | [9 empty] | 27
SS3 | 2 | 2.45 | 23.8 | 1.89 | [6 empty] | 7.3 |  | 21
SS4 | 3 | 3.45 | 43 | 1.66 | [6 empty] | 3.2 |  | 8
SS5 | 4.5 | 4.95 | 24.7 | [7 empty] | 2.6 |  | 7
SS6 | 6 | 6.45 | 29.9 | 2.05 | [8 empty] | 4
SS7 | 7.5 | 7.95 | 23.9 | [9 empty] | 9
SS8 | 9 | 9.45 | 20.4 | 2.03 | [8 empty] | 11
SS9 | 10.5 | 10.95 | 21.4 | [9 empty] | 8
SS10 | 12 | 12.45 | 18.3 | [9 empty] | 12
SS11 | 13.5 | 13.95 |  | 2.16 | [8 empty] | 22
SS12 | 15 | 15.45 | [10 empty] | 37
SS13 | 16.5 | 16.95 | 19.5 | [9 empty] | 35
SS14 | 18 | 18.45 | [10 empty] | 27
SS15 | 19.5 | 19.95 | 13.8 | [9 empty] | 8
SS16 | 21 | 21.45 | 12.3 | [9 empty] | 32
SS17 | 22.5 | 22.55 | [10 empty] | 300
SS18 | 24 | 24.03 | 6.9 | [9 empty] | 600