## Sheet1
| Depth, m |  | Physical properties |  |  |  | Atterberg Limits |  |  |  | Engineering Properties
% passing
SampleNo | From | To | Wn % | y (t/cu.m.) | #4 (%) | #200 (%) | LL (%) | PL (%) | PI (%) | Soil Class | Su (t/sq.m.) | Su from Ncor | N
ST1 | 1.5 | 2 | 47.71 | 1.44
ST2 | 3 | 3.5 | 39.51 | 1.71
ST3 | 4.5 | 5
ST4 | 6 | 6.5 | 53.18 | 2.02 | [6 empty] | 0.08
ST5 | 7.5 | 8
ST6 | 9 | 9.5 | 75.47 | 1.43
ST7 | 10.5 | 11
ST8 | 12 | 12.5 | 49.27 | 2.05 | [6 empty] | 0.15
SS9 | 13.5 | 13.95 | 23.31 | 1.92 | [8 empty] | 7
SS10 | 15 | 15.45 | 27.06 | 1.95 | [8 empty] | 4
SS11 | 16.5 | 16.95 | 25.02 | 1.88 | [8 empty] | 20
SS12 | 18 | 18.45 | 25.52 | 1.96 | [8 empty] | 17
SS13 | 19.5 | 19.95 | 25.95 | 1.84 | [8 empty] | 7
SS14 | 21 | 21.45 | 33.14 | 1.75 | [8 empty] | 8
SS15 | 22.5 | 22.95 | 14.74 | 2.07 | [6 empty] | 1.32 |  | 53
SS16 | 24 | 24.45 | 17.81 | 2.2 | [8 empty] | 28
SS17 | 25.5 | 25.95 | 15.33 | 1.84 | [8 empty] | 26
SS18 | 27 | 27.45 | 21.02 | 1.82 | [8 empty] | 14
SS19 | 28.5 | 28.95 | 21.19 | 1.81 | [8 empty] | 53
SS20 | 30 | 30.45 | 22.34 | 1.82 | [8 empty] | 40
SS21 | 31.5 | 31.95 | 17.34 | 1.86 | [8 empty] | 54