## Sheet1
| Depth, m |  | Physical properties |  |  |  | Atterberg Limits |  |  |  | Engineering Properties
% passing
SampleNo | From | To | Wn % | y (t/cu.m.) | #4 (%) | #200 (%) | LL (%) | PL (%) | PI (%) | Soil Class | Su (t/sq.m.) | Su from Ncor | N
SS2 | 1.5 | 1.95 | 18.75 | 1.32 | 100 | 0.69 | [6 empty] | 11
SS3 | 3 | 3.45 | 20.83 | 1.38 | 100 | 3.28 | [6 empty] | 28
SS4 | 4.5 | 4.95 | 19.39 | 1.54 | 99.47 | 1.98 | [6 empty] | 24
SS5 | 6 | 6.45 | 18.24 | 1.58 | 100 | 3.47 | [6 empty] | 30
SS6 | 7.5 | 7.95 | 23.56 | 1.61 | 99.64 | 41.03 | [6 empty] | 10
SS7 | 9 | 9.45 | 19.99 | 1.71 | 100 | 1.96 | [6 empty] | 23
SS8 | 10.5 | 10.95 | 21.04 | 1.73 | 100 | 20.87 | [6 empty] | 90
SS9 | 12 | 12.45 | 25.66 | 1.79 | 98.76 | 15.9 | [6 empty] | 70