## Sheet1
| Depth, m |  | Physical properties |  |  |  | Atterberg Limits |  |  |  | Engineering Properties
% passing
SampleNo | From | To | Wn % | y (t/cu.m.) | #4 (%) | #200 (%) | LL (%) | PL (%) | PI (%) | Soil Class | Su (t/sq.m.) | Su from Ncor | N
SS1 | 1.5 | 1.95 | 7.24 | 1.76 | 81.2 | 49.89 | [6 empty] | 15
SS2 | 2 | 2.45 | [10 empty] | 12
SS3 | 3 | 3.45 | 13.33 | 1.81 | 93.1 | 42.16 | [6 empty] | 32
SS4 | 4 | 4.45 | 7.41 | 1.86 | 61.02 | 15.46 | [6 empty] | 47
SS5 | 5 | 5.45 | 7.27 | 2.03 | 34.98 | 7.18 | [6 empty] | 47
SS6 | 6 | 6.45 | 7.1 | 1.96 | 63 | 14.62 | [6 empty] | 64
SS7 | 7 | 7.45 | 6.91 | 1.83 | 68.42 | 9.54 | [6 empty] | 130