## Sheet1
| Depth, m |  | Physical properties |  |  |  | Atterberg Limits |  |  |  | Engineering Properties
% passing
SampleNo | From | To | Wn % | y (t/cu.m.) | #4 (%) | #200 (%) | LL (%) | PL (%) | PI (%) | Soil Class | Su (t/sq.m.) | Su from Ncor | N
SS1 | 1.5 | 1.95 | 22.78 | 1.66 | [8 empty] | 13
SS2 | 3 | 3.45 | 21.33 | 2.14 | [8 empty] | 21
SS3 | 4.5 | 4.95 | 26.09 | 1.97 | [8 empty] | 20
SS4 | 6 | 6.45 | 24.34 | 1.94 | [8 empty] | 26
SS5 | 7.5 | 7.95 | 18.02 | 2.03 | [8 empty] | 20
SS6 | 9 | 9.45 | 18.99 | 2.03 | [8 empty] | 34
SS7 | 10.5 | 10.95 | 13.51 | 2.22 | [8 empty] | 33
SS8 | 12 | 12.45 | 14.55 | 1.87 | [8 empty] | 46
SS9 | 13.5 | 13.95 | 10.76 | 2 | [8 empty] | 49
SS10 | 15 | 15.45 | 12.62 | 2.26 | [8 empty] | 100
SS11 | 16.5 | 16.95 | 13.33 | 2.19 | [8 empty] | 85