## Sheet1
| Depth, m |  | Physical properties |  |  |  | Atterberg Limits |  |  |  | Engineering Properties
% passing
SampleNo | From | To | Wn % | y (t/cu.m.) | #4 (%) | #200 (%) | LL (%) | PL (%) | PI (%) | Soil Class | Su (t/sq.m.) | Su from Ncor | N
SS1 | 1.5 | 1.95 | 25.17 | 1.66 | [8 empty] | 8
SS2 | 3 | 3.45 | 10.48 | 1.61 | [8 empty] | 9
SS3 | 4.5 | 4.95 | 15.12 | 1.57 | [8 empty] | 9
SS4 | 6 | 6.45 | 18.79 | 1.68 | [8 empty] | 9
SS5 | 7.5 | 7.95 | 22.27 | 1.54 | [8 empty] | 8
SS6 | 9 | 9.45 | 14.03 | 1.65 | [8 empty] | 11
SS7 | 10.5 | 10.95 | 9.34 | 1.74 | [8 empty] | 27
SS8 | 12 | 12.45 | 12.91 | 1.85 | [8 empty] | 45
SS9 | 13.5 | 13.95 | 8.72 | 1.83 | [8 empty] | 50
SS10 | 15 | 15.45 | 12.4 | 1.89 | [8 empty] | 59
SS11 | 16.5 | 16.95 | 11.03 | 1.95 | [8 empty] | 60