## Sheet1
| Depth, m |  | Physical properties |  |  |  | Atterberg Limits |  |  |  | Engineering Properties
% passing
SampleNo | From | To | Wn % | y (t/cu.m.) | #4 (%) | #200 (%) | LL (%) | PL (%) | PI (%) | Soil Class | Su (t/sq.m.) | Su from Ncor | N
ST-01 | 1.5 | 2 | 31.17
ST-02 | 3 | 3.5 | 33.32 | 1.83 |  |  | 37 | 15.69 | 21.31 | CL | 3.88
ST-03 | 4.5 | 5 | 41.71
ST-04 | 6 | 6.5 | 59.4 | 1.67 |  |  | 63.6 | 27.52 | 36.08 | CH | 0.37
ST-05 | 7.5 | 8 | 80.1
ST-06 | 9 | 9.5 | 76.08 | 1.53 |  |  | 88 | 36.78 | 51.22 | CH | 0.13
ST-07 | 10.5 | 11 | 57.31
ST-08 | 12 | 12.5 | 68.26
ST-09 | 13.5 | 14 | 63.05 |  |  |  | 79.4 | 33.28 | 46.12 | CH | 0.5
ST-10 | 15 | 15.5 | 24.12
SS-11 | 16.5 | 16.95 | 26.9 | 1.98 | [7 empty] | 14.7 | 33 | 0
SS-12 | 18 | 18.45 | 27.62 | 1.83 |  |  | 83.2 | 26.18 | 57.02 | CH |  | 15.31 | 35 | 0
SS-13 | 19.5 | 19.95 | 26.96 | 1.85 | [7 empty] | 16.53 | 39 | 0
SS-14 | 21 | 21.45 | 19.15 | 2.21 | 100 | 76.01 | 35.8 | 17.21 | 18.59 | CL |  | 13.168 | 28 | 0
SS-15 | 22.5 | 22.95 | 19.14 | 1.95 | [7 empty] | 18.375 | 45 | 0
SS-16 | 24 | 24.45 | 20.08 | 1.88 | [7 empty] | 20.51 | 52 | 0
SS-17 | 25.5 | 25.95 | 21.3 | 1.91 | 100 | 60.11 | 31.2 | 18.8 | 12.4 | CL |  | 14.7 | 33 | 0
SS-18 | 27 | 27.45 | 17.59 | [9 empty] | 81.81 | 0
SS-19 | 28.5 | 28.95 | 24.57 |  | 100 | 30.17 |  |  |  | SM |  |  | 100 | 0
SS-20 | 30 | 30.45 | 24.28 | [9 empty] | 180 | 0
SS-21 | 31.5 | 31.95 | 25.94 | 1.97 |  |  | 68.1 | 22.31 | 45.79 | CH |  | 20.21 | 51 | 0
SS-22 | 33 | 33.45 | 26.14 | 1.86 | [7 empty] | 15.92 | 37 | 0
SS-23 | 34.5 | 34.95 | 23.21 | 1.95 | [7 empty] | 15 | 34 | 0
SS-24 | 36 | 36.45 | 20.79 | 2.08 |  |  | 59.2 | 14.47 | 44.73 | CH |  | 32 | 90 | 0
SS-25 | 37.5 | 37.95 | 18.58 | 2 | [7 empty] | 29.32 | 80.76 | 0
SS-26 | 39 | 39.45 | 23.92 | 2.2 | 100 | 68.43 | 38.6 | 16.1 | 22.5 | CL |  | 32.15 | 90 | 0
SS-27 | 40.5 | 40.95 | 16.56 | 2.02 | [7 empty] | 27.5 | 75 | 0
SS-28 | 42 | 42.45 | 20.13 | 2 | 100 | 91.55 | 46.4 | 9.46 | 36.94 | CL |  | 22.968 | 60 | 0
SS-29 | 43.5 | 43.95 | 13.85 |  | 100 | 51.38 | 25.3 | 14.96 | 10.34 | CL |  | 86.26 | 266.67 | 0
SS-30 | 45 | 45.45 | 26.57 | 2.04 | [7 empty] | 37.668 | 108 | 0
SS-31 | 46.5 | 46.95 | 23.05 | 2.29 | [7 empty] | 45.42 | 133.3 | 0
SS-32 | 48 | 48.45 | 27.83 | 1.87 |  |  | 77.6 | 31.36 | 46.24 | CH |  | 14.087 | 31 | 0
SS-33 | 49.5 | 49.95 | 35.75 | 1.82 | [7 empty] | 12.556 | 26 | 0
SS-34 | 51 | 51.45 | 24.34 | [9 empty] | 75 | 0
SS-35 | 52.5 | 52.95 | 20.25 |  | 100 | 27.45 |  |  |  | SM |  |  | 112.5 | 0
SS-36 | 54 | 54.45 | 21.93 | [9 empty] | 63 | 0
SS-37 | 55.5 | 55.95 | 24.44 | [9 empty] | 100 | 0
SS-38 | 57 | 57.45 | 23.7 |  | 100 | 25.11 |  |  |  | SM |  |  | 150 | 0
SS-39 | 58.5 | 58.95 | 19 | [9 empty] | 240 | 0
SS-40 | 60 | 60.45 | 15.45 |  | 100 | 25.3 |  |  |  | SM |  |  | 200 | 0