## Sheet1
| Depth, m |  | Physical properties |  |  |  | Atterberg Limits |  |  |  | Engineering Properties
% passing
SampleNo | From | To | Wn % | y (t/cu.m.) | #4 (%) | #200 (%) | LL (%) | PL (%) | PI (%) | Soil Class | Su (t/sq.m.) | Su from Ncor | N
ST-01 | 1.5 | 2 | 31.17
ST-02 | 3 | 3.5 | 33.32 | 1.83 |  |  | 37 | 15.69 | 21.31 | CL | 3.88
ST-03 | 4.5 | 5 | 41.71
ST-04 | 6 | 6.5 | 59.4 | 1.67 |  |  | 63.6 | 27.52 | 36.08 | CH | 0.37
ST-05 | 7.5 | 8 | 80.1
ST-06 | 9 | 9.5 | 76.08 | 1.53 |  |  | 88 | 36.78 | 51.22 | CH | 0.13
ST-07 | 10.5 | 11 | 57.31
ST-08 | 12 | 12.5 | 68.26
ST-09 | 13.5 | 14 | 63.05 |  |  |  | 79.4 | 33.28 | 46.12 | CH | 0.5
ST-10 | 15 | 15.5 | 24.12
SS-11 | 16.5 | 16.95 | 26.9 | 1.98 | [7 empty] | 14.7 | 33 | 0
SS-12 | 18 | 18.45 | 27.62 | 1.83 |  |  | 83.2 | 26.18 | 57.02 | CH |  | 15.31 | 35 | 0
SS-13 | 19.5 | 19.95 | 26.96 | 1.85 | [7 empty] | 16.53 | 39 | 0
SS-14 | 21 | 21.45 | 19.15 | 2.21 | 100 | 76.01 | 35.8 | 17.21 | 18.59 | CL |  | 13.168 | 28 | 0
SS-15 | 22.5 | 22.95 | 19.14 | 1.95 | [7 empty] | 18.375 | 45 | 0
SS-16 | 24 | 24.45 | 20.08 | 1.88 | [7 empty] | 20.51 | 52 | 0
SS-17 | 25.5 | 25.95 | 21.3 | 1.91 | 100 | 60.11 | 31.2 | 18.8 | 12.4 | CL |  | 14.7 | 33 | 0