## Sheet1
| Depth, m |  | Physical properties |  |  |  | Atterberg Limits |  |  |  | Engineering Properties
% passing
SampleNo | From | To | Wn % | y (t/cu.m.) | #4 (%) | #200 (%) | LL (%) | PL (%) | PI (%) | Soil Class | qu (ksc.) | Su(ksc.) | N
SS-01 | 1.5 | 1.95 | 14.32 | 1.78 | 100 | 88.54 | 29.8 | 22.02 | 7.78 | CL-ML |  |  | 40
SS-02 | 3 | 3.45 | 15 | 1.8 |  |  | 30.05 | 20.56 | 9.49 | CL |  |  | 41
SS-03 | 4.5 | 4.95 | 22.69 | 1.68 |  |  | 29.6 | 21.38 | 8.22 | CL-ML |  |  | 15
SS-04 | 6 | 6.45 | 17.42 | 2.13 |  |  | 28 | 19.61 | 8.39 | CL | 2.92 | 1.46 | 44
SS-05 | 7.5 | 7.95 | 20.37 | 2.12 |  |  | 31.6 | 17.68 | 13.92 | CL | 2.94 | 1.47 | 37
SS-06 | 9 | 9.45 | 22.02 | 1.7 | 100 | 45.46 |  | NP |  | SM |  |  | 8
SS-07 | 10.5 | 10.95 | 11.7 | 1.73 | 99.7 | 15.09 |  | NP |  | SM |  |  | 35
SS-08 | 12 | 12.45 | 9.56 | 1.79 | 100 | 12.03 |  | NP |  | SM |  |  | 54
SS-09 | 13.5 | 13.95 | 9.39 | 1.6 | 69.82 | 42.19 | 26.9 | 19.17 | 7.73 | SC-SM |  |  | 28